## 12L_IT168G
PCB Material: |  |  | ITEQ IT168G
Model Name: |  |  | K2E EVM
PCB Thickness: |  |  | 1.6 | mm ± | 10 | % |  | ± |  | (ohm) |  | ± |  | (ohm) |  | ± |  | (ohm) |  | ± |  | (ohm) | 50 | ± | 5% | (ohm) |  | ± |  | (ohm) |  |  |  |  | ± | (ohm) |  | ± | (ohm) |  | ± | (ohm) |  | 100 | ± | 5% | (ohm) |  | 90 | ± | 5% | (ohm)
Layer Num. | Name | Material(IT-168G) |  |  | Thickness (mil) | Dielectric Constant (Er) | Trace Width (mil) |  | Simulate Impedence (ohm) |  | Trace Width (mil) |  | Simulate Impedence (ohm) |  | Trace Width (mil) |  | Simulate Impedence (ohm) |  | Trace Width (mil) |  | Simulate Impedence (ohm) |  | Trace Width (mil) |  | Simulate Impedence (ohm) |  | Trace Width (mil) |  | Simulate Impedence (ohm) |  | Trace Width (mil) | Spacing (mil) | Simulate Impedence (ohm) | Trace Width (mil) | Spacing (mil) | Simulate Impedence (ohm) | Trace Width (mil) | Spacing (mil) | Simulate Impedence (ohm) | Trace Width (mil) | Spacing (mil) | Simulate Impedence (ohm) | Trace Width (mil) |  | Spacing (mil) |  | Simulate Impedence (ohm) | Trace Width (mil) |  | Spacing (mil) |  | Simulate Impedence (ohm)
SolderMask |  | --- | --- |  | 2 | 4
1 | TOP | Plated Copper Foil | 1.0 oz+plating |  | 1.794 | [17 empty] | 6 |  | 51.08 | [17 empty] | 4.5 |  | 6 |  | 97.77 | 5 |  | 4.5 |  | 87.9
|  | Prepreg | 1080HR |  | 3.596 | 3.3
2 | L2_GND | Copper foil | 1.0 oz |  | 1.26
|  | Core | 0.11mm |  | 4 | 3.43
3 | L3 | Copper foil | 1.0 oz |  | 1.26 | [17 empty] | 4 |  | 51.4 | [17 empty] | 4 |  | 7.5 |  | 98.39 | 4 |  | 4.5 |  | 91.21
|  | Prepreg | 2116HR |  | 5.014 | 3.18
4 | L4_PWR | Copper foil | 1.0 oz |  | 1.26
|  | Core | 0.13mm |  | 5 | 3.31
5 | L5 | Copper foil | 1.0 oz |  | 1.26 | [17 empty] | 4.2 |  | 51.39 | [17 empty] | 4 |  | 7.5 |  | 98.66 | N/A |  | N/A |  | N/A
|  | Prepreg | 2116HR |  | 3.814 | 3.18
6 | L6_GND | Copper foil | 1.0 oz |  | 1.26
※ |  | Core | 0.13mm |  | 4 | 3.43
7 | L7_GND | Copper foil | 1.0 oz | 0 | 1.26
|  | Prepreg | 2116HR | 0 | 3.814 | 3.18
8 | L8 | Copper foil | 1.0 oz | 0 | 1.26 | [17 empty] | 4.2 |  | 51.39 | [17 empty] | 4 |  | 7.5 |  | 98.66 | N/A |  | N/A |  | N/A
|  | Core | 0.13mm | 0 | 5 | 3.31
9 | L9_PWR | Copper foil | 1.0 oz | 0 | 1.26
|  | Prepreg | 2116HR | 0 | 5.014 | 3.18
10 | L10 | Copper foil | 1.0 oz | 0 | 1.26 | [17 empty] | 4.2 |  | 51.4 | [17 empty] | 4 |  | 7.5 |  | 98.39 | 4 |  | 4.5 |  | 91.21
|  | Core | 0.11mm | 0 | 4 | 3.43
11 | L11_GND | Copper foil | 1.0 oz | 0 | 1.26
|  | Prepreg | 1080HR | 0 | 3.596 | 3.3
12 | BOT | Plated Copper Foil | 1.0 oz+plating | 0 | 1.794 | [17 empty] | 6 |  | 51.08 | [17 empty] | 4.5 |  | 6 |  | 97.77 | 5 |  | 4.5 |  | 87.9
SolderMask |  | --- | --- | 0 | 2 | 4
|  | Board Thickness (mil) |  |  | 63.036
|  | Total Thickness (mil) |  |  | 67.036 | ( | ) |  | r0p1 | [13 empty] | 56.6928 | ~ | 69.2912 | [18 empty] | )
|  | Total Thickness (mm) |  |  | 1.7027144 | ( | ) | [15 empty] | 1.44 | ~ | 1.76 | [18 empty] | )
Note on A18: Balanced
Note on BA7: Hitesh: Use 4.0 mil
Note on BA29: Hitesh: Use 4.0 mil
Note on BF7: Hitesh: Use 4.5 mil
Note on BF29: Hitesh: Use 4.5 mil
PCB Layer Stackup /
Trace Impedance Control
Single-End Trace Impedance
Differential Pair Trace Impedance
Differential Pair Trace Impedance